## Table 1
ООО «АБЕЛТ»
630024, г. Новосибирск, ул. Бетонная, дом 14, этаж 1, офис 109
Тел.: (383) 375-19-08, 8-923-775-19-08
Skype: rukav.pro
E-mail: info@rukav.pro
www.rukav.pro - гибкие воздуховоды, шланги, рукава, трубки…
http://абелт.рф - промышленные комплектующие (общий обзор нашей продукции)
Таблица химической стойкости материалов из которых произведены воздуховоды Rukav
Rukav PVP - шланг из полиэфирной ткани с ПВХ пропиткой
Rukav PO - шланг полиолефиновый | 1 | - хорошая стойкость, приспособлен для постоянной работы
Rukav PU - шланг полиуретановый | 2 | - средняя стойкость, ограниченный объём постоянной работы
Rukav Silicone - шланг из стеклоткани с силиконовой пропиткой | 3 | - низкая стойкость, ограниченное применение
Rukav F - шланг из стеклоткани пропитанной фторопластом | х | - стойкость отсутствует
Rukav FV - шланг двухслойный. внутренний - фторопластовая пленка, внешний - Полиэфирная ткань с ПВХ пропиткой | - | - данные отсутствуют
Представленные характеристики относятся к стойкости при температуре +20°С
Транспортируемый продукт | Rukav PVP | Rukav PO | Rukav PU | Rukav Silicone | Rukav F | Rukav FV
accumulator acid (sulfuric acid 30%) | 1 | 1 | x | x | 1 | 1
acetaldehyde | x | 3 | 3 | 2 | 1 | 1
acetamide | x | 1 | x | 2 | 1 | 1
acetic acid 10% | 3 | 1 | 3 | 2 | 1 | 1
acetic acid 100% (conc.) | x | 1 | x | 3 | 1 | 1
acetic acid 25% | x | 2 | x | 3 | 1 | 1
acetic acid 3% | 1 | 3 | 2 | 1 | 1 | 1
acetic acid 50% | x | x | x | 3 | 1 | 1
acetic acid anhydride 50% | x | x | x | 1 | 1 | 1
acetic acid ethyl ester (ethyl acetate) | x | 2 | x | 2 | 1 | 1
acetone | 3 | 2 | 3 | 2 | 1 | 1
acetyl salicylic acid (aspirin) | 1 | 1 | - | - | - | -
acetylacetone | x | x | 3 | x | 1 | 1
acetylene gas | 1 | 3 | 3 | 2 | 1 | 1
acids s. spec. designation, aplicable in general | 2 | 2 | x | 2 | 1 | 1
acrylic acid ethyl ester (ethyl acrylate) | x | - | x | 2 | 1 | 1
acrylonitrile | x | 1 | x | 2 | 1 | 1
adipic acid (hexane diacid) | 1 | 2 | 3 | x | 1 | 1
adipic acid diethyl ester | x | - | - | - | 1 | 1
adipose (animal grease) | 2 | - | 1 | 3 | 1 | 1
air, atmospheric, oil-free, to +°C | 70 | - | 85 | 175 | 200 | 90
air, oil-saturated, to +°C | 70 | - | 85 | 175 | 200 | 90
alcohols s. specific designations, applicable in general) | 2 | 2 | 3 | 2 | 1 | 1
aliphatics s. gasoline low aromatic, | - | - | - | - | - | -
applicable in general | 3 | x | 2 | x | 1 | 1
aldehyds s. specific designations, applicable in general) | 3 | - | 3 | 3 | 1 | 1
allyl alcohol (propenol) | 3 | 2 | 3 | x | 1 | 1
allyl chloride (3-chloropropene) | x | - | x | 1 | 1 | 1
alum (potassium aluminium sulphate) | 1 | 2 | 2 | 2 | 1 | 1
aluminium acetate, aqu. (basic aluminium acetate) | 1 | 2 | x | x | 1 | 1
aluminium chloride, aqu. | 1 | 2 | 3 | 2 | 1 | 1
aluminium fluoride | 1 | 1 | 3 | 2 | 1 | 1
aluminium hydroxide | 1 | 1 | 3 | 1 | 1 | 1
aluminium nitrate, aqu. | 2 | 1 | 3 | 2 | 1 | 1
aluminium phosphates, aqu. | 1 | - | 2 | 1 | 1 | 1
aluminium sulphate aqu. | 1 | 1 | 3 | 1 | 1 | 1
amines s. specific designations, applicable in general | x | - | x | 3 | 1 | 1
amino acetic acid (glycine) | 1 | 1 | x | 3 | 1 | 1
ammonia nitrate, aqu. | 2 | 2 | 3 | 1 | 1 | 1
ammonia, aqu. 25% (ammonia water) | 1 | 2 | x | 1 | 1 | 1
ammonia, gaseaus 20°C | 1 | 2 | x | 1 | 1 | 1
ammonia, liquid 100% | 3 | 3 | x | 3 | 1 | 1
ammonium acetate, aqu. | 1 | 3 | x | x | 1 | 1
ammonium carbonate, aqu. | 1 | 2 | x | 3 | 1 | 1
ammonium chloride, aqu. 3% | 1 | 2 | 3 | 1 | 1 | 1
ammonium diphosphate, aqu. | 1 | 2 | 3 | 2 | 1 | 1
ammonium fluoride, aqu. | 3 | 2 | x | - | 1 | 1
ammonium hydroxide, aqu. (ammonia, aqu.) | 1 | 2 | x | 1 | 1 | 1
ammonium metaphosphate | 1 | 2 | 2 | 1 | 1 | 1
ammonium nitrite | 2 | 2 | 1 | 2 | 1 | 1
ammonium persulphate, aqu. | 1 | 2 | 3 | 3 | 1 | 1
ammonium phosphate, aqu. | 2 | 3 | 3 | 1 | 1 | 1
ammonium sulphate | 1 | 2 | 2 | 1 | 1 | 1
ammonium thiocyanate | 1 | 2 | 3 | 1 | 1 | 1
ammonium-urea-solution (liquid nitrogen ferti- liser) | 2 | - | x | - | 1 | 1
amyl acetate (acetic acid pentyl ester, banana oil) | x | 3 | x | 3 | 1 | 1
amyl alcohols (pentanols) | 1 | 2 | 3 | 3 | 1 | 1
amyl borate | - | - | x | x | 1 | 1
amyl chloride | x | - | x | 3 | 1 | 1
aniline (aminobenzene) | 3 | 3 | x | 2 | 1 | 1
aniline dyes | 1 | - | x | 3 | 1 | 1
aniline hydrochloride | x | - | x | x | 1 | 1
animal fats (oils and greases, adipose) | 2 | 3 | 1 | 3 | 1 | 1
anise seed oil | x | 3 | - | - | 1 | 1
anol (cyclohexanol) | x | 2 | 3 | 3 | 1 | 1
anone (cyclohexanone) | x | 3 | 3 | x | 1 | 1
anthraquinone sulfonic acid, aqu. | 1 | - | x | x | 1 | 1
antichlorine (sodium thiosulfate) | 1 | - | 3 | 1 | 1 | 1
antifreeeze s. precise chem. Designation | - | - | - | - | - | -
antimony chloride 50% | 1 | 2 | 3 | x | 1 | 1
antimony chloride, anhydrous | 1 | 2 | x | 3 | 1 | 1
apple acid, aqu. (apple juice) | 1 | 1 | x | 1 | 1 | 1
aqua fortis (nitric acid 50%) | 3 | 3 | x | x | 1 | 1
aqua regia (nitrohydrochloric acid) | 3 | 3 | x | 3 | 1 | 1
Arctones = ICI Freontypes, ask for our detailed advice | - | - | - | - | - | -
argon gas | 1 | 1 | 1 | 1 | 1 | 1
aromatics s. benzene, toluene, xylenen and | - | - | - | - | - | -
homologues, applicable in general | x | - | x | x | 1 | 1
arsenic acid | 1 | 2 | x | 1 | 1 | 1
ascorbic acid (Vitamine C) | 1 | - | 3 | - | - | -
asphalt (pitch) | 2 | 2 | 2 | 2 | 1 | 1
ASTM fuel A (Isooctane, free of aromatics) | x | - | 1 | x | 1 | 1
ASTM fuel B | x | - | x | x | 1 | 1
ASTM fuel C | x | - | x | x | 1 | 1
ATS-brake fluid | 1 | - | x | 3 | 1 | 1
baking -powder (sodium bicarbonate, aqu.) | 1 | 1 | x | 1 | 1 | 1
avgas, aviation gasoline (kerosene) | 3 | - | 1 | x | 1 | 1
bacon fat | - | - | 1 | 2 | 1 | 1
baking soda (sodium bicarbonate, aqu.) | 1 | - | x | 1 | 1 | 1
barium chloride, aqu. | 1 | 2 | 2 | 1 | 1 | 1
barium hydroxide | 1 | 2 | x | 1 | 1 | 1
barium sulphate (barite) | 2 | 2 | 1 | 1 | 1 | 1
barium sulphide | 1 | 2 | 2 | 1 | 1 | 1
barm (yeast), aqu. | 1 | - | x | 1 | 1 | 1
bases (lyes) s. exact designation, applicable in general | 1 | 2 | x | 2 | 1 | 1
beer | 1 | 1 | 2 | 1 | 1 | 1
benzaldehyde (oil of bitter almonds, benzoic aldehyde) | 3 | 3 | 3 | 3 | 1 | 1
benzene s.also gasoline | x | - | x | x | 1 | 1
benzoic acid, aqu. | 1 | 1 | x | x | 1 | 1
benzyl alcohol | 3 | - | x | 1 | 1 | 1
benzyl benzoate | - | - | x | 1 | 1 | 1
benzyl chloride | x | - | x | 2 | 1 | 1
bicarb, bicarbonate of soda (sodium bicarbonate) | 1 | 1 | x | 1 | 1 | 1
bio-gas clean | 2 | - | 2 | x | 1 | 1
bio-gas (marsh-gas) | 1 | - | 1 | - | 1 | 1
biphenyl (diphenyl) | x | - | x | x | 1 | 1
biphenyls, polychlorinated (pyranols, transformer oils) | 3 | - | 2 | x | 1 | 1
bis (2-hydroxyethyl)ether | 3 | - | 3 | 2 | 1 | 1
bismuth carbonate | 1 | 2 | 1 | 1 | 1 | 1
bisulphite lye containing SO2 | 1 | - | - | - | 1 | 1
bitter-salt (magnesium sulphate) | 1 | 2 | 1 | 1 | 1 | 1
bitumen 20°C (s. also hot bitumen) | x | - | 2 | 3 | 1 | 1
black lye (cellulose extraction) | - | - | x | x | 1 | 1
Blanc-fixe (barium sulphate) | 1 | 2 | 1 | 1 | 1 | 1
bleaching lye (Javelle-lye, potassium hypochlorite) | 1 | - | 3 | 2 | 1 | 1
blood | 1 | - | - | - | 1 | 1
bone oil | 2 | - | 1 | 3 | 1 | 1
borax (sodium borate) | 1 | 1 | 1 | 2 | 1 | 1
boric acid, aqu. | 1 | 1 | 3 | 1 | 1 | 1
brake fluid, ATS- | 1 | - | x | 3 | 1 | 1
brake fluid, gycol-ether-based | - | - | x | - | - | -
brandy, all kinds | 1 | - | 2 | 1 | 1 | 1
brine (table or common salt solution) | 1 | 1 | 3 | 1 | 1 | 1
bromine | 3 | - | x | x | 1 | 1
bromine water | x | - | x | x | 1 | 1
bromobenzene | x | - | x | x | 1 | 1
butadiene | 3 | - | 2 | x | 1 | 1
butan diols (butylene glycols) | 3 | - | 1 | - | 1 | 1
butane diacid | 1 | - | x | 3 | 1 | 1
butane gas | 2 | - | 1 | x | 1 | 1
butane, liquid | 2 | - | 1 | 3 | 1 | 1
butanol (butyl alcohol) | 1 | 2 | 3 | 2 | 1 | 1
butanone (methyl ethyl ketone MEK) | x | 3 | x | x | 1 | 1
butine diol | - | - | 1 | - | 1 | 1
butter milk | 1 | - | 1 | 1 | 1 | 1
butter | 2 | 2 | 1 | 2 | 1 | 1
butyl acetate (acetic acid butyl ester) | x | 3 | x | 3 | 1 | 1
butyl benzoate | - | - | 1 | x | 1 | 1
butyl carbitol | - | - | x | 3 | 1 | 1
butyl ether | 1 | - | x | 3 | 1 | 1
butyl glycol | x | - | 3 | 2 | 1 | 1
butyl oleate | - | - | x | 1 | 1 | 1
butyl phenols | x | - | x | - | 1 | 1
butyl stearate | 1 | 2 | 1 | 1 | 1 | 1
butylamine | x | - | 3 | 3 | 1 | 1
butylene, liquid (butene) | 1 | - | 3 | 3 | 1 | 1
butyraldehyde | - | - | x | 3 | 1 | 1
butyric acid, aqu. | 2 | - | x | 3 | 1 | 1
calcinated soda (sodium carbonate anhydrous) | 1 | 1 | 2 | 1 | 1 | 1
calcium acetate | - | - | 2 | 2 | 1 | 1
calcium bisulfate, aqu. | 1 | 1 | 3 | 3 | 1 | 1
calcium bisulfite, aqu. | 2 | 1 | 3 | 1 | 1 | 1
calcium carbonate | 1 | 1 | 1 | 1 | 1 | 1
calcium chloride, aqu. | 1 | 1 | 3 | 1 | 1 | 1
calcium hydroxide, aqu. (slaked lime) | 2 | 2 | 3 | 1 | 1 | 1
calcium hypochlorite, aqu. | 1 | 2 | x | 3 | 1 | 1
calcium nitrate | 1 | 2 | 1 | 2 | 1 | 1
calcium oxide = calcinated lime | 1 | 1 | 1 | 1 | 1 | 1
calcium phosphate, aqu. | - | - | 2 | 1 | 1 | 1
calcium sulfate (gypsum), aqu. | 2 | 2 | 3 | 1 | 1 | 1
calcium sulfide | - | - | 2 | 2 | 1 | 1
camphor (camphor oil) | - | - | x | - | 1 | 1
cane sugar (sugar), aqu. | 1 | 1 | 3 | 1 | 1 | 1
carbamide, urea, aqu. | 2 | - | x | x | 1 | 1
carbitol (diethylene glycol monoethyl ether) | 3 | 1 | x | 2 | 1 | 1
carbolic acid (phenol) | x | - | x | 3 | 1 | 1
carbolineum, aqu. | 3 | - | x | x | 1 | 1
carbon bisulfide | 3 | - | 3 | x | 1 | 1
carbon dioxide solid (dried ice -80°C) resistant, but elstomers and plastomers become stiff to brittle | - | - | - | - | - | -
| - | - | - | - | - | -
carbon dioxide, gaseous, wet and dry | 1 | 2 | 1 | 1 | 1 | 1
carbon monoxide | 1 | 2 | 1 | 1 | 1 | 1
carbon tetrachloride (tetrachloromethan) | x | - | x | x | 1 | 1
carbonic acid s. carbon dioxide | - | - | - | - | - | -
Caro`s acid (peroxymonosulphuric acid) | 1 | - | - | - | - | -
castor oil, ricinus oil | - | 1 | 1 | 1 | 1 | 1
caustic lime (calcium oxide) | 1 | 2 | 1 | 1 | 1 | 1
caustic potash s. potassium hydroxide | - | - | - | - | - | -
caustic soda s. sodium hydroxide | - | - | - | - | - | -
cellulose acetate (acetyl cellulose) | - | - | 2 | 1 | 1 | 1
cellulube (hydraulic oil, phosphate ester based) | x | - | x | 3 | 1 | 1
ceolithe | - | - | x | 1 | 1 | 1
chile salpetre (sodium nitrate) | 1 | 1 | 2 | 3 | 1 | 1
china wood oil (wood oil) | 3 | - | 3 | 3 | 1 | 1
chloral hydrat (trichloroaldehyde hydrat) | x | - | x | - | 1 | 1
chloramine | - | - | 2 | - | - | -
chloric acid, aqu. | 1 | - | - | - | 1 | 1
chlorinated hydrocarbons s. specific designations, | - | - | - | - | - | -
applicable in general | x | - | x | x | 1 | 1
chlorinated lime (calcium hypochlorite) | 1 | 2 | x | 3 | 1 | 1
chlorinated water 3% | 1 | - | x | 3 | 1 | 1
chlorine dioxid | 3 | - | x | 3 | 1 | 1
chlorine, dry | x | - | x | x | 1 | 1
chlorine, wet | x | - | x | x | 1 | 1
chloroacetic acid (monochloroacetic acid) | 2 | - | x | x | 1 | 1
chlorobenzene (monochlor benzene) | x | - | x | x | 1 | 1
chlorobiphenyl (clophen) | x | 2 | x | 2 | 1 | 1
chlorobromomethan | x | - | x | x | 1 | 1
chlorocalcium (calcium chloride) | 1 | 1 | 3 | 1 | 1 | 1
chloroethanol (ethylen chlorhydrine) | x | - | x | x | 1 | 1
chloroethyl (ethyl chloride) | x | - | x | x | 1 | 1
chloroform (trichloromethane) | x | - | x | x | 1 | 1
chloromethane (methyl chloride) | x | - | x | x | 1 | 1
chloroprene (chlorinated butadiene) | x | - | x | x | 1 | 1
chlorosulfonic acid | x | - | x | x | 1 | 1
chlorothene (trichloroethane) | 3 | - | x | x | 1 | 1
chromic acid 10% | 1 | 3 | x | 3 | 1 | 1
chromic acid 25% | 2 | - | x | x | 1 | 1
chromic acid 50% | x | - | x | x | 1 | 1
chromium trioxid s. chromic acid | - | - | - | - | - | -
citric acid aqu. | 1 | 1 | 3 | 1 | 1 | 1
citric acid | 2 | 1 | 2 | 2 | 1 | 1
clophen (chlorobiphenyl) | x | 2 | x | 2 | 1 | 1
coal tar (s. also hot tar, creosote) | 3 | 3 | 3 | x | 1 | 1
coconut grease and oil | 1 | 2 | 2 | 1 | 1 | 1
cod-liver oil | 1 | 1 | 1 | 2 | 1 | 1
common salt (sodium chloride) | 1 | 2 | 3 | 1 | 1 | 1
compressed air, oil-saturated, to +°C | 70 | - | 85 | 175 | 200 | 90
copper acetate | - | - | x | x | 1 | 1
copper chloride, aqu. | 1 | 2 | 3 | 1 | 1 | 1
copper cyanide | 1 | 2 | 3 | 1 | 1 | 1
copper fluoride | - | - | x | 3 | 1 | 1
copper hydroxid | - | - | 1 | 1 | 1 | 1
copper nitrate, aqu. | 2 | 2 | x | 1 | 1 | 1
copper sulphate, aqu. (blue vitriol) | 1 | 2 | 2 | 1 | 1 | 1
corn oil | 2 | 1 | 1 | 1 | 1 | 1
corn sugar (glucose, dextrose, grape sugar) | 1 | - | 2 | 1 | 1 | 1
cottonseed oil | 2 | 1 | 1 | 2 | 1 | 1
cow suet | 2 | 3 | 1 | 3 | 1 | 1
creosote | 3 | - | 3 | x | 1 | 1
cresols, cresylic acids | x | - | x | x | 1 | 1
crotonaldehyde (2-butenal) | x | - | x | - | 1 | 1
crude oil, high aromatic | 3 | - | 2 | x | 1 | 1
cumene (isopropylbenzene) | x | - | 3 | x | 1 | 1
cupric hydroxide (mountain blue) | - | - | 1 | 1 | 1 | 1
cyankali (potassium cyanide) | 1 | 2 | 3 | 1 | 1 | 1
cyclohexane (hexahydrobenzene) | x | 2 | 2 | x | 1 | 1
cyclohexanol (hexaline) | x | 2 | 3 | 3 | 1 | 1
cyclohexanone | x | 3 | 3 | x | 1 | 1
cyclohexylamine | 1 | - | x | x | 1 | 1
decalin (decahydronaphthalene) | 1 | - | 1 | x | 1 | 1
detergents, synth. 20°C | 1 | - | 3 | 1 | 1 | 1
dextrose (glucose, corn sugar, grape sugar) | 1 | 1 | 2 | 1 | 1 | 1
diacetone alcohol | x | 2 | 3 | 2 | 1 | 1
dibenzyl ether | x | - | 3 | 2 | 1 | 1
dibutyl amine | - | - | x | 3 | 1 | 1
dibutyl phthalate | 3 | 2 | x | 2 | 1 | 1
dibutyl sebacate | 3 | 2 | x | 2 | 1 | 1
dichlorobenzene | x | - | x | x | 1 | 1
dichloroethane | x | - | x | x | 1 | 1
dichloroethylene (dichloroethene) | x | - | x | x | 1 | 1
dichloro-isopropyl ether | - | - | 2 | x | 1 | 1
dichloromethane (methylen chloride) | x | - | x | x | 1 | 1
diesel oil | 3 | 3 | 1 | 3 | 1 | 1
diethanolamine | - | 2 | - | 3 | 1 | 1
diethyl ether (ether) | 3 | - | 2 | x | 1 | 1
diethyl sebacate | - | - | - | 2 | 1 | 1
diethylamine | x | - | x | 2 | 1 | 1
diethylbenzene | 1 | - | x | x | 1 | 1
diethylene glycol monoethyl ether (carbitol) | 3 | 1 | x | 2 | 1 | 1
diethylene glycol (diglycol) | 3 | 2 | 3 | 2 | 1 | 1
diglycolic acid, aqu. | 2 | - | x | 3 | 1 | 1
dilutions for paints and lacqers determine com- position | - | - | - | - | - | -
com- position | - | - | - | - | - | -
dimethyl ether (methyl ether) | x | - | 2 | - | 1 | 1
dimethyl formamide (DMF) | x | 1 | x | 3 | 1 | 1
dimethyl heptanone (diisobutyl keton) | - | - | x | - | 1 | 1
dimethyl phthalate | 3 | - | 3 | 3 | 1 | 1
dimethyl sulfoxide (DMSO) | x | - | x | x | 1 | 1
dimethylamine | x | - | - | 2 | 1 | 1
dimethylaniline (xylidine) | x | - | x | 3 | 1 | 1
dimethyl heptanone (diisobutyl keton) | - | - | x | - | 1 | 1
dioctyl phthalate (DOP) | 3 | 2 | 3 | 3 | 1 | 1
dioctyl sebacate | - | - | 2 | 3 | 1 | 1
dioxane (diethylene dioxid) | x | 3 | x | x | 1 | 1
dipentene (limonene) | - | - | x | x | 1 | 1
diphenyl | x | - | x | x | 1 | 1
diphenyl oxid (diphenyl ether) | x | 3 | x | 2 | 1 | 1
dipropylene glycol | - | 1 | - | 2 | 1 | 1
dodecyl alcohol (lauryl alcohol) | - | 2 | - | 3 | 1 | 1
DOWTHERM A (glycole) | - | - | x | x | 1 | 1
drilling oil: determine chem. composition | - | - | - | - | - | -
Eau de Javelle (potassium hypochlorite) | 1 | - | 3 | 2 | 1 | 1
epichlorohydrin, liquid | x | - | x | x | 1 | 1
epsom salt (magnesium sulphate) | 1 | 2 | 1 | 1 | 1 | 1
esters s. specific designations, applicable in general | 3 | - | 2 | x | 1 | 1
ethane (gas) | 1 | - | 2 | 3 | 1 | 1
ethanol (ethyl alcohol) | 3 | 2 | 2 | 2 | 1 | 1
ethanolamine (2-aminoethanol) | 3 | - | x | 3 | 1 | 1
ethene (ethylene) | 1 | - | 1 | 2 | 1 | 1
ethers s. specific designations, applicable in general | 3 | - | 2 | x | 1 | 1
ether (ethyl ether, diethyl ether) | 3 | - | 2 | x | 1 | 1
etheric oils | x | - | 2 | x | 1 | 1
ethyl acetate | x | 2 | x | 2 | 1 | 1
ethyl acrylate (acryl acid ethyl ester) | x | - | x | 2 | 1 | 1
ethyl alcohol (denatured = spirits) | 3 | 2 | 2 | 2 | 1 | 1
ethyl benzene | x | - | x | x | 1 | 1
ethyl bromide (bromomethane) | x | - | 2 | x | 1 | 1
ethyl chloride (chloroethane) | x | - | x | x | 1 | 1
ethyl dichloride (dichloroethylene) | x | - | x | x | 1 | 1
ethyl ether (ether) | 3 | - | 2 | x | 1 | 1
ethyl glycol acetate | - | - | x | - | 1 | 1
ethyl mercaptan | - | - | x | 3 | 1 | 1
ethylene chloride (dichloroethylene) | x | - | x | x | 1 | 1
ethylene chlorhydrine (chloroethanol) | x | - | x | x | 1 | 1
ethylene diamine | x | 2 | x | 2 | 1 | 1
ethylene (gas) (ethene) | 1 | - | 1 | 2 | 1 | 1
ethylene glycol (glycol, ethane-1,2-diol) | 1 | 1 | 3 | 1 | 1 | 1
ethylene oxid (1,2-epoxy methane), liquid | x | - | x | x | 1 | 1
fats in general s. oils and greases | x | - | x | x | 1 | 1
fatty acids, with >7 C-atoms, in general | 1 | - | 2 | 3 | 1 | 1
fatty acids, with 1-7 C-atoms, in general | 1 | - | x | 3 | 1 | 1
fatty alcohols (longchain, aliphatic alcohols) | 2 | - | 3 | 2 | 1 | 1
fermented fruit juice | 1 | - | 3 | 1 | 1 | 1
ferric chloride (ferri), aqu. | 1 | 2 | 3 | 2 | 1 | 1
ferric sulphate, ferric vitriol, aqu. | 1 | 1 | 3 | 2 | 1 | 1
fertilizing salt, aqu. | 1 | - | x | - | 1 | 1
fish-liver oil | 2 | - | 2 | 1 | 1 | 1
fluohydric acid s. hydroflouric acid | - | - | - | - | - | -
fluorine, liquid | 3 | - | x | x | 1 | 1
fluorobenzene | - | - | x | x | 1 | 1
fluoroboric acid 65% | 1 | 2 | - | x | 1 | 1
fluorosilicic acid, aqu. | 3 | 2 | x | 3 | 1 | 1
formaldehyd (methanal) | 2 | 3 | 3 | 2 | 1 | 1
formaline (30-40% aqu. formaldehyd solution | - | - | - | - | - | -
with 8 -12 % methyl alcohol additive) | 1 | 3 | 3 | 2 | 1 | 1
formamide | x | - | x | - | 1 | 1
formic acid: | - | - | - | - | - | -
3% | 1 | 2 | 2 | 1 | 1 | 1
10% | 2 | 2 | 3 | 2 | 1 | 1
100% | 3 | 2 | x | x | 1 | 1
Freons and Frigenes ask for detailed advisory | - | - | - | - | - | -
frost protection agents s. exact chem. designation | - | - | - | - | - | -
fruit juices | 1 | - | 3 | 1 | 1 | 1
fruit pulp | 1 | - | 3 | 1 | 1 | 1
fuel s. gasoline | - | - | - | - | - | -
fuming sulphuric acid: (oleum) | x | - | x | x | 1 | 1
fungi (microbes) | 1 | - | x | 3 | 1 | 1
furan | 1 | - | x | x | 1 | 1
furfural alcohol (furfurol) | 1 | - | x | 2 | 1 | 1
gallic acid | 2 | 2 | 3 | 3 | 2 | 2
gasoline in general (s. specific designations) | x | - | 2 | x | 1 | 1
gasoline, lead-free | 3 | - | 1 | x | 1 | 1
gasoline, super | 1 | - | 3 | x | 1 | 1
gasoline, ASTM fuel A (Isoctan, free of aromatics) | x | - | 1 | x | 1 | 1
gasoline, ASTM fuel B | x | - | x | x | 1 | 1
gasoline, ASTM fuel C | x | - | x | x | 1 | 1
gasoline, diesel, heating oil | x | - | 1 | 3 | 1 | 1
gasoline, aviation (kerosene) | 3 | - | 1 | x | 1 | 1
gasoline, high aromatic | 3 | - | 3 | x | 2 | 2
gasoline, low aromatic | 3 | - | 2 | x | 1 | 1
gasoline, test- (heavy g., white spirit, | - | - | - | - | - | -
mineral turpentine) | 3 | - | 2 | x | 1 | 1
gasoline/benzene (50/50) | 3 | - | 3 | x | 1 | 1
gasoline/benzene (60/40) | 3 | - | 2 | x | 1 | 1
gasoline/benzene (70/30) | 3 | - | 2 | 3 | 1 | 1
gasoline/benzene (80/20) | 3 | - | 2 | 3 | 1 | 1
gasoline/benzene/ethanol (50/30/20) | 3 | - | 3 | x | 1 | 1
gelatins, aqu. | 1 | 1 | 3 | 1 | 1 | 1
glacial acetic acid (acetic acid pure) | x | - | x | 3 | 1 | 1
Glauber's salt (sodium sulphate) | 1 | 1 | 3 | 1 | 1 | 1
glucose (dextrose, corn sugar, grape sugar) | 1 | 1 | 2 | 1 | 1 | 1
glue, animal | 1 | 1 | 2 | 1 | 1 | 1
glycerine (glycerine, propane-1,2,3-triol) | 1 | 1 | 1 | 1 | 1 | 1
glycine (amino acetic acid), aqu. 10% | 1 | 1 | x | 3 | 1 | 1
glycols determine exact designation, applicable | - | - | - | - | - | -
in general | 2 | - | 2 | 2 | 1 | 1
glycolic acid (hydroxy acetic acid), 30% | 1 | - | x | 1 | 1 | 1
grape juice unfermented | 1 | 1 | 3 | 1 | 1 | 1
grape sugar (glucose, corn sugar, dextrose) | 1 | - | 2 | 1 | 1 | 1
greases in general, s. oils and greases | x | - | x | x | 1 | 1
gypsum (calcium sulphate) | 2 | 2 | 3 | 1 | 1 | 1
halogenes (look at: fluorine, chlorine, bromine, iodine) | - | - | - | - | - | -
halogenatated hydrocarbons s. spec. design. applicable in general | x | - | x | x | 1 | 1
heavy gasoline (white spirit or mineral turpentine) | 3 | - | 2 | x | 1 | 1
helium | 1 | 1 | 1 | 1 | 1 | 1
heptane | 3 | 3 | 2 | x | 1 | 1
hexahydrobenzene (cyclohexane) | x | 2 | 2 | x | 1 | 1
hexaldehyde | - | - | 2 | 3 | 1 | 1
hexaline (cyclohexanol) | x | 2 | 3 | 3 | 1 | 1
hexane (n-hexane) | 2 | - | 2 | x | 1 | 1
hexanol (hexyl alcohol) | 2 | 2 | 3 | 3 | 1 | 1
hexane-triol | 1 | - | x | 1 | 1 | 1
hexene | - | - | 1 | x | 1 | 1
hot air s. air | - | - | - | - | - | -
hot bitumen to °C | x | - | x | x | 200 | 90
hot tar to °C | x | - | x | x | 200 | 90
hydraulic oils and -liquids: | - | - | - | - | - | -
~glycol based | - | - | 1 | 2 | 1 | 1
~mineral oil based | 3 | - | 1 | 3 | 1 | 1
~phosphate ester based (pydraul) | x | - | x | 3 | 1 | 1
hydrazines (diamides) | 1 | - | x | 3 | 1 | 1
hydrazine hydrate, aqu. | 1 | - | x | 3 | 1 | 1
hydrobromic acid | 3 | 2 | x | 3 | 1 | 1
hydrocarbons aliphatic general (s.a. spec. desig- nation.) | 3 | - | 2 | x | 1 | 1
hydrocarbons aromatic general (s.a. spec. desig- nation.) | x | - | x | x | 1 | 1
hydrocarbons halogenated general (s.a. spec. designation.) | x | - | x | x | 1 | 1
hydrochloric acid 15% | 1 | 1 | 3 | 3 | 1 | 1
hydrochloric acid 38% (conc.) | 2 | 1 | x | 3 | 1 | 1
hydrochloric acid, (hydrochlorous) gaseous | 1 | 1 | 3 | 1 | 1 | 1
hydrocyanic acid s. prussic acid | - | - | - | - | - | -
hydrofluoric acid 10% | 2 | 2 | x | 3 | 1 | 1
hydrofluoric acid 30% | 2 | 2 | x | 3 | 1 | 1
hydrofluoric acid 75% | 3 | 2 | x | x | 1 | 1
hydrofluoricsilicic acid, aqu. | 3 | - | x | 3 | 1 | 1
hydrogen (gaseous) | 1 | 1 | 1 | 3 | 1 | 1
hydrogen cyanide s. prussic acid | - | - | - | - | - | -
hydrogen peroxide 10% | 1 | 2 | x | 1 | 1 | 1
hydrogen peroxide 30% | 2 | 2 | x | 2 | 1 | 1
hydrogen sulphide, dry | x | - | x | 3 | 1 | 1
hydrogen sulfide, wet | x | - | x | 1 | 1 | 1
hydroquinone, aqu. | 2 | 2 | x | 3 | 1 | 1
hydroxylamine sulphate, aqu. | 1 | - | x | 1 | 1 | 1
ink | 3 | - | 1 | 1 | 1 | 1
iodine tincture (5-10% alcohol iodine solution) | 3 | - | x | x | 1 | 1
isobutanol (isobutyl alcohol) | 1 | 1 | 3 | 1 | 1 | 1
isooctane | 1 | - | 2 | 3 | 1 | 1
isooctanol (isooctyl alcohol) | 1 | - | 3 | 2 | 1 | 1
isophoron | - | - | x | x | 1 | 1
isopropanol (isopropyl alcohol) | 2 | 1 | 2 | 1 | 1 | 1
isopropyl acetate | 3 | 3 | 3 | 3 | 1 | 1
isopropyl benzene (cumen) | x | - | 3 | x | 1 | 1
isopropyl chloride | - | - | 3 | x | 1 | 1
isopropyl ether | 3 | - | 2 | x | 1 | 1
Javelle lye (potassium hypochlorite) | 1 | - | 3 | 2 | 1 | 1
jet fuel DP1-IPS | 3 | - | - | x | 1 | 1
kerosene | 1 | - | 2 | 3 | 1 | 1
ketones s. specific designations, applicable in general | x | - | x | x | 1 | 1
lacquers, composition must always be determined | - | - | - | - | - | -
lactic acid | 3 | 3 | x | 2 | 1 | 1
lanolin (wool grease) | 2 | 2 | 1 | 3 | 1 | 1
lard (oils, animal) | 2 | 3 | 1 | 3 | 1 | 1
laughing-gas (nitrous oxide) | 1 | - | 1 | 1 | 1 | 1
lauryl alcohol (dodecyl alcohol) | - | 2 | - | 3 | 1 | 1
lavender oil | - | - | x | x | 1 | 1
lead acetate, aqu. | 1 | 1 | 3 | 1 | 1 | 1
lead arsenate, aqu. | 1 | 2 | 3 | 1 | 1 | 1
lead nitrate | 1 | 1 | 2 | 2 | 1 | 1
lead sulfate | 1 | - | 1 | 1 | 1 | 1
lighting gas (lamp gas, town gas) | 1 | - | - | 3 | 1 | 1
lignite tar oil (s.a. coal tar) | 3 | 3 | 3 | x | 1 | 1
lime, quick (calcium oxide) | 1 | 1 | 1 | 1 | 1 | 1
lime, slaked (calcium hydroxide) | 2 | - | 3 | 1 | 1 | 1
limestone (calcium carbonate) | 1 | 1 | 1 | 1 | 1 | 1
limonene 90% (citric oil) | x | - | 2 | x | 1 | 1
linseed oil | 2 | 2 | 1 | 1 | 1 | 1
liquiefied petroleum gases (LPG) s. chem. identifi- cation of the gases | - | - | - | - | - | -
lithium chloride, aqu. | x | - | x | 1 | 1 | 1
lubricants and greases s. mineral oils, attend additives | - | - | - | - | - | -
lyes s. exact designation, applicable in general | 2 | 2 | x | 2 | 1 | 1
machine oil, s. oils, mineral | - | - | - | - | - | -
magnesium chloride, aqu. | 2 | 2 | 3 | 1 | 1 | 1
magnesium hydroxide | 1 | 2 | 3 | 1 | 1 | 1
magnesium silicate (talc) | 1 | - | 1 | 1 | 1 | 1
magnesium sulfates | 1 | 2 | 1 | 1 | 1 | 1
magnesium sulfite, aqu. | 1 | - | 3 | 1 | 1 | 1
maize oil | 2 | - | 2 | 2 | 1 | 1
maleic acid, aqu. | 1 | 2 | x | - | 1 | 1
maleic anhydride | - | - | - | - | - | -
manure | 1 | - | x | 1 | 1 | 1
margarine-greases and oils | 2 | - | 1 | 3 | 1 | 1
marsh gas (mine damp, methane) | 2 | - | 2 | x | 1 | 1
mash | 1 | - | 3 | 1 | 1 | 1
MEK (methyl ethyl ketone) | x | 3 | x | x | 1 | 1
melamine | x | - | - | 3 | 1 | 1
menthol | - | - | 3 | x | 1 | 1
mercury | 2 | - | 1 | 1 | 1 | 1
mercuric chloride (sublimate) | 2 | 2 | 1 | 1 | 1 | 1
mercurious nitrate | 1 | - | 2 | 1 | 1 | 1
mesityl oxide | x | - | x | x | 1 | 1
methane (gas) | 2 | - | 2 | x | 1 | 1
methanol (methyl alcohol) | 1 | 1 | 2 | 1 | 1 | 1
methyl acetate (acetic acid methyl ester) | x | 2 | x | x | 1 | 1
methyl acrylate | x | - | x | x | 1 | 1
methyl alcohol | 1 | 1 | 2 | 1 | 1 | 1
methyl bromid (bromomethane) | x | - | x | x | 1 | 1
methyl chloride (chloromethane) | x | - | x | x | 1 | 1
methyl chloroform (trichloroethane) | 3 | - | x | x | 1 | 1
methyl ethyl ketone (MEK) | x | 3 | x | x | 1 | 1
methyl glycol (methylcellosolve) | x | 3 | x | x | 1 | 1
methyl glycol acetate | - | - | x | x | 1 | 1
methyl isobutyl keton | x | 3 | x | 3 | 1 | 1
methyl oxiran (propylene oxide) | - | 3 | x | x | 1 | 1
methyl phthalate (dimethyl phthalate) | - | - | - | - | 1 | 1
methylamine, aqu. | 3 | - | x | x | 1 | 1
methylated spirits (ethanol denaturated) | 3 | 2 | 2 | 2 | 1 | 1
methylen chloride (dichloromethane) | x | - | x | x | 1 | 1
microbes | 1 | - | x | 3 | 1 | 1
milk of lime (lime water) s. calcium hydroxide, | - | - | - | - | - | -
aqu.milk | 1 | 1 | 3 | 1 | 1 | 1
mineral oil s. oils, mineral | - | - | - | - | - | -
mixed acid II (sulphuric acid/phosphoric acid/ water) | 1 | - | x | - | 1 | 1
mixed acid I (sulphuric acid/nitric acid/water) | x | - | x | x | 1 | 1
molasses | 1 | - | 1 | 1 | 1 | 1
monochloroacetic acid | 2 | - | x | x | 1 | 1
monochlorobenzene | x | - | x | x | 1 | 1
monochloromethane (methyl chloride) | x | - | x | x | 1 | 1
mono ethylene glycol | - | - | 1 | - | - | -
monostyrol (styrol, styren, monomeric) | x | - | x | x | 1 | 1
morpholine | x | - | x | x | 1 | 1
motor oil s. oil and greases, clarify mineral addi- tives | - | - | - | - | - | -
mountain blue (cupric hydroxide) | - | - | 1 | 1 | 1 | 1
must fermented (fermented fruit juice) | 1 | - | 3 | 1 | 1 | 1
must, unfermented | 1 | - | 3 | 1 | 1 | 1
mustard | 2 | - | 1 | - | 1 | 1
myristyl alcohol, myristic alcohol (tetradecanol) | 1 | - | 1 | 2 | 1 | 1
naphtha | 3 | - | 2 | 3 | 1 | 1
naphthalene (stone oil) | x | 3 | 2 | 3 | 1 | 1
natron (sodium bicarbonate) | 1 | - | x | 1 | 1 | 1
natural gas, wet | 1 | 2 | 2 | 3 | 1 | 1
natural gas, dry | 1 | 1 | 1 | 3 | 1 | 1
n-hexane | 2 | - | 2 | x | 1 | 1
nickel acetate | - | - | 3 | 2 | 1 | 1
nickel chloride, aqu. | 1 | 2 | 3 | 2 | 1 | 1
nickel sulphate, aqu. | 1 | 2 | 3 | 1 | 1 | 1
nitratine (nitrate of sodium) | 1 | - | 2 | 3 | 1 | 1
nitrating acid (mixed acid I) | x | - | x | x | 1 | 1
nitric acid 10% | 1 | 2 | 3 | 3 | 1 | 1
nitric acid 25% | 1 | 3 | x | x | 1 | 1
nitric acid 50% (aqua fortis) | 3 | 3 | x | x | 1 | 1
nitric acid 60% | 3 | - | x | x | 1 | 1
nitric dilution | x | - | 2 | x | 1 | 1
nitro-benzene | x | - | x | x | 1 | 1
nitrogen | 1 | 1 | 1 | 1 | 1 | 1
nitrogen oxides (nitrouse gases) | x | - | x | x | 1 | 1
nitro-glycerin | 2 | 3 | x | x | 1 | 1
nitrohydrochloric acid (aqua regia) | 3 | - | x | 3 | 1 | 1
nitro-methane | 3 | - | x | x | 1 | 1
nitro-propane | - | - | x | x | 1 | 1
nitro-toluole | x | - | x | - | 1 | 1
nitrous fumes (nitrogen oxides) | x | - | x | x | 1 | 1
nitrous oxide (laughing gas) | 1 | - | 1 | 1 | 1 | 1
N-methylpyrrolidone (NMP) | 3 | - | 3 | - | 1 | 1
nonyl alcohol (nonanol) | - | 3 | x | 2 | 1 | 1
octane | - | 1 | 1 | x | 1 | 1
octanol = octyl alcohol | x | 2 | x | 2 | 1 | 1
oils and greases | - | - | - | - | - | -
-animal | 2 | 3 | 1 | 3 | 1 | 1
-ASTM-oil Nr. 1 20°C | 2 | 3 | 1 | 2 | 1 | 1
-ASTM-oil Nr. 2 20°C | 2 | - | 1 | 3 | 1 | 1
-ASTM-oil Nr. 3 | - | - | 3 | x | 1 | 1
-ASTM-oil Nr. 3 20°C | 2 | - | 1 | 3 | 1 | 1
-crude oil, high aromatic | 3 | - | 2 | x | 1 | 1
-diesel oil | 3 | 3 | 2 | 3 | 1 | 1
-heating oil | 3 | - | 2 | 3 | 1 | 1
-hydraulic oils and -liquids: | - | - | - | - | - | -
~glycol based | - | - | 1 | 2 | 1 | 1
~mineral oil based | 3 | - | 1 | 3 | 1 | 1
~phosphate ester based (pydraul) | x | - | x | 3 | 1 | 1
-mineral, without additives, at 20°C | 2 | - | 1 | 3 | 1 | 1
-mineral, without additives, to °C | x | - | 65 | x | 200 | 90
-silicon based | 1 | 1 | 1 | 3 | 1 | 1
-transformer oils (pyranols) | 3 | - | 2 | x | 1 | 1
-vegetable | 2 | 2 | 2 | 3 | 1 | 1
oil of bitter almonds (benzaldehyde) | 3 | - | 3 | 3 | 1 | 1
oleic acid, olein | 2 | 3 | 1 | x | 1 | 1
oleum (fuming sulfuric acid) | x | - | x | x | 1 | 1
oleum vapours | 3 | - | x | x | 1 | 1
olive oil | 1 | 1 | 1 | 2 | 1 | 1
oxalic acid, aqu. | 2 | 1 | x | 2 | 1 | 1
oxidant s. specific designations, applicable in general | 2 | - | 3 | 3 | 1 | 1
oxirane (ethylene oxide) | x | - | x | x | 1 | 1
oxygen pure to +°C | 70 | - | 80 | 175 | 200 | 90
ozone atmospherical concentrations) | 2 | - | 2 | 1 | 1 | 1
ozone 100% | 3 | - | 3 | 1 | 1 | 1
palm oil, palm pip oil | 2 | 2 | 1 | 1 | 1 | 1
palmitic acid | 2 | 1 | 1 | 3 | 1 | 1
paraffin, paraffin oils | 2 | 3 | 1 | 2 | 1 | 1
paraformaldehyde | - | 2 | 2 | 1 | 1 | 1
pectine | 1 | - | 1 | - | 1 | 1
pentachlorophenol | - | 2 | x | 3 | 1 | 1
pentane | 1 | - | 3 | x | 1 | 1
pentanols (amyl alcohols) | 1 | 2 | 3 | 3 | 1 | 1
peracetic acid (mixture, cold desinfection) | x | - | - | - | 1 | 1
perborate (sodium borate) | 1 | 1 | 1 | 2 | 1 | 1
perchloric acid, aqu. | 3 | 2 | x | x | 1 | 1
perchloroethylen (tetrachloroethylen) | 3 | - | x | x | 1 | 1
perhydrol s. hydrogen peroxide | - | - | - | - | - | -
permanganate (potassium permanganate) 10 %ig | 1 | 2 | 3 | 1 | 1 | 1
peroxomonosulphuric acid | 1 | - | - | - | - | -
petroleum (s. Also oils, Mineral) | x | 3 | 1 | 3 | 1 | 1
petrol s. gasoline | - | - | - | - | - | -
petroleum, without additives, at 20°C | 2 | - | 1 | 3 | 1 | 1
petroleum, without additives, to °C | x | - | 65 | x | 200 | 90
petroleum spirit (white spirit, solvent naphta) | 3 | - | 2 | x | 1 | 1
phenol (carbolic acid), aqu. | x | - | x | 3 | 1 | 1
phenyl ether (diphenyl oxide) | x | 3 | x | 2 | 1 | 1
phenylbenzene (biphenyl) | x | - | x | x | 1 | 1
phorone (diisopropylidene aceton) | - | - | x | x | 1 | 1
phosphoric acid 3% | 1 | 1 | 3 | 2 | 1 | 1
phosphoric acid 50% | 1 | 2 | 3 | 3 | 1 | 1
phosphoric acid 85% | 1 | 3 | x | 3 | 1 | 1
phosphoric alumina (aluminium phosphates, aqu.) | 1 | - | 2 | 1 | 1 | 1
phosphorus oxychloride | x | - | x | x | 1 | 1
photo-emulsions, in general (s. exact chem. designation) | 2 | 1 | x | 2 | 1 | 1
| - | - | - | - | - | -
phthalic acid | 2 | 2 | - | 2 | 1 | 1
phthalic acid anhydride, aqu. | 3 | 2 | - | - | 1 | 1
phthalic acid ester (phthalates) | 1 | - | x | x | 1 | 1
picric acid | 3 | 2 | 3 | 3 | 1 | 1
pigs fat (oils, animal) | 2 | 3 | 1 | 3 | 1 | 1
pine oil | 3 | - | 1 | x | 1 | 1
polychlorinated biphenyls (pyranols, transformer oils) | 3 | - | 2 | x | 1 | 1
potash (potassium carbonate) | 1 | 2 | 3 | 1 | 1 | 1
potassium acetate, aqu. | 1 | - | x | x | 1 | 1
potassium aluminium sulfate (alum) | 1 | 2 | 2 | 2 | 1 | 1
potassium bicarbonate (potassium hydrogen | - | - | - | - | - | -
carbonate) | 1 | 2 | 2 | 1 | 1 | 1
potassium bichromate (potassium dichromate) | 1 | 2 | 3 | 2 | 1 | 1
potassium bisulfate, aqu. | - | 1 | x | 2 | 1 | 1
potassium borate, aqu. | 1 | 2 | 3 | 1 | 1 | 1
potassium bromate, aqu. 10% | 1 | 2 | x | 3 | 1 | 1
potassium bromide, aqu. | 1 | 1 | 3 | 1 | 1 | 1
potassium carbonate (potash) | 1 | 2 | 3 | 1 | 1 | 1
potassium chlorate, aqu. | 1 | 2 | 3 | 2 | 1 | 1
potassium chloride, aqu. | 1 | 2 | 2 | 1 | 1 | 1
potassium chromate, aqu., 40% | 2 | - | x | 3 | 1 | 1
potassium cyanide (cyankali), aqu. | 1 | 2 | 3 | 1 | 1 | 1
potassium dichromate, aqu. | 1 | 2 | 3 | 2 | 1 | 1
potassium hydroxide (caustic potash,-lye) 10% | 2 | 1 | 3 | 3 | 1 | 1
potassium hydroxide (caustic potash,-lye) 50% | 3 | 1 | x | x | 1 | 1
potassium hypochlorite (Javelle) | 1 | - | 3 | 2 | 1 | 1
potassium iodide, aqu. | 2 | 1 | 3 | 2 | 1 | 1
potassium nitrate, aqu. | 1 | 2 | 3 | 1 | 1 | 1
potassium perchlorate, aqu. | 1 | - | x | 2 | 1 | 1
potassium permanganate 10%, aqu. | 1 | 2 | 3 | 1 | 1 | 1
potassium peroxy disulfate (potassium persulfate) | 2 | 1 | x | x | 1 | 1
potassium phosphate (mono and dibasic) | - | - | 1 | x | 1 | 1
potassium sulfate | 1 | 1 | 1 | 1 | 1 | 1
potassium sulfite | 1 | 1 | 1 | 1 | 1 | 1
propane gas | 1 | - | 1 | x | 1 | 1
propane, liquid | 1 | - | 1 | 3 | 1 | 1
propanol (propyl alcohol) | 2 | 1 | 2 | 2 | 1 | 1
propargyl alcohol, aqu. 7% | - | 2 | x | 2 | 1 | 1
propionic acid (propane acid) | 1 | - | x | x | 1 | 1
propyl acetates (acetic acid propyl esters) | - | - | x | x | 1 | 1
propyl alcohol (propanol) | 2 | 1 | 2 | 2 | 1 | 1
propylamine | - | - | x | x | 1 | 1
propylene (propene) | 2 | - | x | x | 1 | 1
propylene dichloride | - | - | - | x | 1 | 1
propylene glycols (propandiols) | 3 | 1 | x | 1 | 1 | 1
propylene oxide (methyloxiran) | - | 3 | x | x | 1 | 1
prussic acid 20% | 2 | 1 | 3 | 3 | 1 | 1
prussic acid 98% (conc.) | 2 | 2 | 3 | 3 | 1 | 1
pydraul (hydraulic liquids phosphate ester based) | x | - | x | 3 | 1 | 1
pyranols (oils, transformer oils) | 3 | - | 2 | x | 1 | 1
pyrantone (diacetone alcohol) | x | - | 3 | 2 | 1 | 1
pyridine | x | - | x | x | 1 | 1
pyrrol | - | - | x | 2 | 1 | 1
quick lime (calcium oxide) | 1 | 2 | 1 | 1 | 1 | 1
radiation, radioactive | 3 | - | 2 | x | x | x
radiation, UV- | 2 | - | 2 | 2 | 1 | 1
radioactive radiation: aplicable in general | x | - | 2 | x | x | x
rapeseed oil | - | - | 2 | x | 1 | 1
raw sugar sap | 1 | - | x | 1 | 1 | 1
redoil (aniline) | 3 | 3 | x | 2 | 1 | 1
ricinus oil, castor oil | - | - | 1 | 1 | 1 | 1
rock salt | 1 | - | 3 | 1 | 1 | 1
saccharose (sugar) aqu. | 1 | 1 | 3 | 1 | 1 | 1
sal ammoniac (ammonium chloride) aqu. 3% | 1 | - | 3 | 1 | 1 | 1
salicylic acid (spiric acid), aqu. | 2 | 2 | 2 | 1 | 1 | 1
salmiac (ammonium chloride) | 1 | 2 | 3 | 1 | 1 | 1
salpetre (pottasium nitrate) | 1 | 2 | 3 | 1 | 1 | 1
salt (table or common salt, sodium chloride) | 1 | 2 | 3 | 1 | 1 | 1
salted water (brine, sea water) | 1 | 1 | 3 | 1 | 1 | 1
sangajol = turpentine oil substitue, mineral | 3 | - | 2 | x | 1 | 1
seawater | 1 | 1 | 3 | 1 | 1 | 1
sebacic acid ester | x | - | x | - | 1 | 1
sewage | 1 | 1 | x | 2 | 1 | 1
silicon dioxide (silicic acid, chert, silica) | 1 | 1 | 1 | 1 | 1 | 1
silicon oils and -greases | 1 | 1 | 1 | 3 | 1 | 1
silver nitrate, aqu. | 2 | 1 | 1 | 1 | 1 | 1
skydrol (hydraulic liquids, phosphate ester based) | x | - | x | 3 | 1 | 1
slaked lime (calcium hydroxide, aqu.) | 2 | - | 3 | 1 | 1 | 1
soapsuds, -solution, detergents) | 1 | - | x | 1 | 1 | 1
soda ash (sodium carbonate anhydrous) | 2 | - | 2 | 1 | 1 | 1
soda lye s. sodium hydroxide | - | - | - | - | - | -
soda salpetre (sodium nitrate) | 1 | 1 | 2 | 3 | 1 | 1
soda, calcinated (sodium carbonate anhydrous) | 1 | 1 | 2 | 1 | 1 | 1
soda, crystallised (sodium carbonate aqu.) | 2 | 1 | x | 1 | 1 | 1
sodium acetate, aqu. | 1 | 1 | x | x | 1 | 1
sodium benzoate, aqu. | 2 | 1 | 1 | 3 | 1 | 1
| - | - | - | - | - | -
sodium bicarbonate (sodium-hydrogencarbonate), aqu. | 1 | 1 | x | 1 | 1 | 1
sodium bisulfate (sodium-hydrogensulfate) | 1 | 1 | x | 1 | 1 | 1
sodium bisulfite (sodium-hydrogensulfite), aqu. | 1 | 1 | x | 1 | 1 | 1
sodium borate (borax) | 1 | 1 | 1 | 2 | 1 | 1
sodium bromide | 2 | 1 | - | - | 1 | 1
sodium carbonate (soda) aqu. | 2 | 1 | x | 1 | 1 | 1
sodium chlorate, aqu. | 1 | 2 | 3 | 1 | 1 | 1
sodium chloride (muriate of soda, common or table salt) | 1 | 2 | 3 | 1 | 1 | 1
sodium chlorite | 3 | - | - | - | 1 | 1
sodium cyanide | 1 | - | 3 | 1 | 1 | 1
sodium dichromate | - | 2 | 3 | 2 | 1 | 1
sodium fluoride | 1 | 1 | 3 | 2 | 1 | 1
sodium fluoroaluminate 10% | 1 | - | 3 | 2 | 1 | 1
sodium hydroxide (sod lye) 25%, 100°C | x | - | x | x | 1 | 1
sodium hydroxide (sod lye) 25%, 20°C | 1 | - | x | 2 | 1 | 1
sodium hypochlorite 10% | 1 | 3 | 3 | 2 | 1 | 1
sodium hypochlorite 30% | 1 | 3 | x | 3 | 1 | 1
sodium metaphosphate | 1 | - | 1 | 1 | 1 | 1
sodium nitrate, aqu. | 1 | 1 | 2 | 3 | 1 | 1
sodium nitrite | 1 | 2 | 2 | 1 | 1 | 1
sodium perborate | 2 | 1 | x | 2 | 1 | 1
sodium percarbonate (bleaching agent) | - | - | - | 3 | 1 | 1
sodium peroxide | 2 | - | 3 | 3 | 1 | 1
sodium phosphate (s. also trisodium phosphate) | 1 | 1 | 2 | x | 1 | 1
sodium silicate, aqu. | 1 | 2 | x | 1 | 1 | 1
sodium sulfide, aqu. | 1 | 1 | 2 | - | 1 | 1
sodium sulfate (Glauber`s salt), aqu. | 1 | 1 | 3 | 1 | 1 | 1
sodium sulfite, aqu. | 1 | 1 | 2 | 1 | 1 | 1
sodium thiosulfate (antichlorine) | 1 | 1 | 3 | 1 | 1 | 1
solvent naphta (petroleum spirit, white spirit) | 3 | - | 2 | x | 1 | 1
solvents s. specific designations | - | - | - | - | - | -
soyabean oil | 1 | 2 | 2 | 1 | 1 | 1
spindle oil (oils, mineral) | - | - | - | - | - | -
spirits (ethanol, denaturated) | 3 | 2 | 2 | 2 | 1 | 1
spirits of ammonia (ammonia 25% in water) | 1 | - | x | 1 | 1 | 1
spruce needle oil | x | - | 2 | 2 | 1 | 1
staining solution (20% nitric acid 4% hydrofluoric acid) | - | - | x | - | 1 | 1
starch syrup | 1 | - | 2 | 1 | 1 | 1
starch, aqu. | 1 | - | 1 | 1 | 1 | 1
steam of water to°C | x | - | x | 120 | 200 | 90
stearin (stearic acid) | 2 | 1 | 3 | 2 | 1 | 1
stone oil (naphthalene, liquid paraffine) | x | 3 | 2 | 3 | 1 | 1
styrene, monomer | x | - | x | x | 1 | 1
sublimate (mercury chloride) | 2 | 2 | 1 | 1 | 1 | 1
sugar aqu. (s. also raw sugar juice) | 1 | 1 | 3 | 1 | 1 | 1
sulfonic acids, in general | 1 | - | x | 1 | 1 | 1
sulfur dioxide s. sulfurous acid | - | - | - | - | - | -
sulfur trioxide (sulfuric acid anhydride) | 1 | 2 | 3 | 3 | 1 | 1
sulfur, molten, 90°C | x | - | 3 | 1 | 1 | 1
sulfuric acid 10% | 1 | 1 | 3 | 3 | 1 | 1
sulfuric acid 30% | 1 | 1 | x | x | 1 | 1
sulfuric acid 50% | 1 | 2 | x | x | 1 | 1
sulfuric acid 75% | 2 | 3 | x | x | 1 | 1
sulfuric acid 90% | x | - | x | x | 1 | 1
sulfuric acid conc.(oleum, fuming sulfuric acid) | x | - | x | x | 1 | 1
sulfuric ether s. ether | - | - | - | - | - | -
sulfurous acid 10%, moist | 2 | 1 | 3 | 2 | 1 | 1
sulfurous acid 75%, moist | 3 | 1 | x | 3 | 1 | 1
table salt (sodium chloride) | 1 | 2 | 3 | 1 | 1 | 1
talc (magnesium silicate) | 1 | - | 1 | 1 | 1 | 1
tallow | 1 | - | 1 | 1 | 1 | 1
tannic acid (tannin) | 1 | 1 | 3 | 2 | 1 | 1
tar (s. also hot tar) | 2 | - | x | 2 | 1 | 1
tartaric acid, aqu. | 1 | 1 | 3 | 1 | 1 | 1
tensides (washing or cleaning agents, synth.) | 1 | - | 3 | 1 | 1 | 1
test gasoline = white spirit | 3 | - | 2 | x | 1 | 1
tetrachlorocarbon (tetrachloromethane, | - | - | - | - | - | -
tetra, carbon tetra chloride) | x | - | 3 | x | 1 | 1
tetrachloroethans | 3 | - | x | x | 1 | 1
tetrachloroethylene (perchloroethylene) | x | - | 3 | x | 1 | 1
tetrahydrofurane (THF) | x | - | 3 | x | 1 | 1
tetraline = tetrahydronaphthalene | 1 | - | x | x | 1 | 1
thionyl chloride | x | - | x | x | 1 | 1
thiophene | x | - | x | x | 1 | 1
tin-II-chloride, aqu. | 1 | - | 3 | 1 | 1 | 1
toluol | x | - | x | x | 1 | 1
tooth pasts | 1 | - | - | - | 1 | 1
town gas, coal gas, illuminated gas (natural gas see later) | 1 | - | - | 3 | 1 | 1
train-oil | 1 | - | 1 | 2 | 1 | 1
transformer oils | 3 | - | 2 | x | 1 | 1
tributyl phosphate (TBP) | x | - | x | x | 1 | 1
trichloro acetic acid (TCA) | 2 | 3 | x | x | 1 | 1
trichloroethane (methylchloroform) | 3 | - | x | x | 1 | 1
trichloroethylene (ethylene trichloride) | x | - | x | x | 1 | 1
trichloromethane (chloroform) | x | - | x | x | 1 | 1
tricresyl phosphate | x | 1 | x | 3 | 1 | 1
triethanolamine | x | 1 | x | 1 | 1 | 1
triethylamine | 2 | - | 2 | x | 1 | 1
triethylene glycol (triglycol) | - | 1 | 2 | 2 | 1 | 1
trioctyl phosphate | x | - | x | 3 | 1 | 1
trisodium phosphate | 1 | 1 | 3 | 1 | 1 | 1
tung oil | 3 | - | 3 | 3 | 1 | 1
turpentine (-oil) | x | - | 3 | x | 1 | 1
turpentine, surrogate, mineral | 3 | - | 2 | x | 1 | 1
urine | 1 | 2 | 3 | 1 | 1 | 1
varnish | x | - | 3 | x | 1 | 1
vaseline s. oils u. greases, mineral | - | - | - | - | - | -
vegetable oils | 2 | 2 | 2 | 3 | 1 | 1
vinegar | 2 | 1 | x | 1 | 1 | 1
vinyl acetate (acetic acid vinyl ester) | x | - | x | x | 1 | 1
vinyl chloride (chloroethene), monomer | x | - | x | x | 1 | 1
vitamin C | 1 | 1 | 3 | - | - | -
vitriol oil (oleum) | x | - | x | x | 1 | 1
vitriol blue (copper sulfate) | 1 | 2 | 2 | 1 | 1 | 1
washing agent synth. (detergent) 20°C | 1 | - | 3 | 1 | 1 | 1
water: | 1 | - | 3 | 1 | 1 | 1
-aqua regia | 3 | 3 | x | 3 | 1 | 1
-condensed, distilled, desalinated or demineralised does not effect polymers but polymers effect water |  | - | - | - | - | -
| - | - | - | - | - | -
-drinking- or mineral water, without additives to°C | 70 | - | 25 | 120 | 200 | 90
| - | - | - | - | - | -
-mineral water CO2 saturated | 1 | 1 | 3 | 1 | 1 | 1
-seawater | 1 | 1 | x | 1 | 1 | 1
weathering | 1 | - | 2 | 1 | 1 | 1
white spirit (petroleum spirit, solvent naphta) | 3 | - | 2 | x | 1 | 1
wines red and white | 1 | 1 | 3 | 1 | 1 | 1
wood oil | 3 | - | 3 | 3 | 1 | 1
wool grease (lanoline) | 2 | 2 | 1 | 3 | 1 | 1
xylamon (wood protection) | - | - | 3 | x | 1 | 1
xylene | x | - | x | x | 1 | 1
xylidine (dimethyl aniline) | - | - | x | 1 | 1 | 1
zinc acetate, aqu. | - | - | x | x | 1 | 1
zinc chloride, aqu. | 1 | 1 | 3 | 1 | 1 | 1
zinc sulphate, aqu. | 1 | 1 | 3 | 1 | 1 | 1